## Hoja1
Muestra | Fe | Si | Al | S | Ca | K | Mg | P | Pb | Cl | Zn | Cu | Mn | Cr | Ti
| % en peso | % en peso | % en peso | % en peso | % en peso | % en peso | % en peso | % en peso | % en peso | % en peso | mg/Kg | mg/Kg | mg/Kg | mg/Kg | mg/Kg
H-200-5 | 3.57 | 14.07 | 1.36 | 0.22 | 2.21 | 0.68 | 0.22 | 0.07 | 0.01 | 0.01 | 39.4 | 26.45 | 151.28 | 119.74 | 14202.1
H-200-10 | 2.55 | 14.3 | 1.34 | 0.43 | 1.92 | 0.62 | 0 | 0.09 | 0.26 | 0.02 | 30.5 | 90.21 | 79.74 | 0 | 14124.19
H-300-5 | 5.15 | 19.8 | 2.53 | 0.3 | 2.52 | 1.05 | 0.3 | 0.2 | 0.04 | 0 | 64.33 | 36.66 | 272.29 | 194.94 | 13595.11
H-300-10 | 4.16 | 16.93 | 1.82 | 0.35 | 2.02 | 0.77 | 0.35 | 0.2 | 0.03 | 0.01 | 59.8 | 53.7 | 249.06 | 352.81 | 11761.99
H-250-7.5 | 3.16 | 16.29 | 1.45 | 0.33 | 2.01 | 0.82 | 0.33 | 0.22 | 0.03 | 0.01 | 36.26 | 16.77 | 128.8 | 101.35 | 14988.07
H-250-7.5 | 3.31 | 19.37 | 2.31 | 0.23 | 2.33 | 1.04 | 0.23 | 0.19 | 0.03 | 0 | 45.98 | 11.91 | 197.06 | 137.35 | 11761.04
H-250-7.5 | 4.46 | 17.57 | 2.37 | 0.21 | 2.32 | 0.95 | 0.21 | 0.14 | 0.01 | 0.01 | 67.09 | 19.72 | 292.02 | 165.46 | 10077.52
H-180-7.5 | 3.58 | 20.44 | 2.12 | 0.28 | 2.88 | 0.9 | 0.28 | 0.15 | 0.04 | 0.03 | 41.26 | 24.04 | 204.71 | 263.81 | 11286.36
H-250-4 | 2.75 | 18.26 | 1.57 | 0.37 | 2.35 | 0.81 | 0 | 0.32 | 0.09 | 0 | 49.49 | 28.05 | 115.54 | 55.05 | 12746.16
H-321-7.5 | 2.84 | 16.01 | 1.3 | 0.41 | 1.88 | 0.8 | 0.41 | 0.32 | 0.01 | 0.01 | 30.39 | 0 | 90.12 | 40.98 | 13102.75
H-250-11 | 2.2 | 14.28 | 1.2 | 0.38 | 1.8 | 0.66 | 0.38 | 0.35 | 0.12 | 0.01 | 30.03 | 38.01 | 96.34 | 0 | 13096.24
original | 4.018 | 12.23 | 1.16 | 1.197 | 3.508 | 1.542 | 0 | 0.178 | 0.004 | 0.271 | 59.66 | 27.11 | 213.04 | 41.74 | 15103.66
Blanco | 0.05 | 1.19 | 0.12 | 0.07 | 0.56 | 0.23 | 0 | 0 | 0.01 | 0 | 0 | 0 | 0 | 0 | 13613.9